## ofhc_copper_nist
| Thermal Conductivity | Thermal Conductivity | Thermal Conductivity | Thermal Conductivity | Thermal Conductivity
| RRR = 50 | RRR = 100 | RRR = 150 | RRR = 300 | RRR = 500
UNITS | W/(m-K) | W/(m-K) | W/(m-K) | W/(m-K) | W/(m-K)
a | 1.8743 | 2.2154 | 2.3797 | 1.357 | 2.8075
b | -0.41538 | -0.47461 | -0.4918 | 0.3981 | -0.54074
c | -0.6018 | -0.88068 | -0.98615 | 2.669 | -1.2777
d | 0.13294 | 0.13871 | 0.13942 | -0.1346 | 0.15362
e | 0.26426 | 0.29505 | 0.30475 | -0.6683 | 0.36444
f | -0.0219 | -0.02043 | -0.019713 | 0.01342 | -0.02105
g | -0.051276 | -0.04831 | -0.046897 | 0.05773 | -0.051727
h | 0.0014871 | 0.001281 | 0.0011969 | 0.0002147 | 0.0012226
i | 0.003723 | 0.003207 | 0.0029988 | 0 | 0.0030964
low range | 4K | 4K | 4K | 4K | 4K